## Weights
arched.ai
ASTM A615 rebar sizes and nominal weights
Nominal weights and areas as ASTM A615 defines each bar size. · Arched: An AI-native engineering firm for contractors, from tender to site.
Bar size | Metric size | Diameter (in) | Diameter (mm) | Area (in²) | Area (mm²) | Weight (lb/ft) | Mass (kg/m)
#3 | #10 | 0.375 | 9.5 | 0.11 | 71 | 0.376 | 0.56
#4 | #13 | 0.5 | 12.7 | 0.2 | 129 | 0.668 | 0.994
#5 | #16 | 0.625 | 15.9 | 0.31 | 199 | 1.043 | 1.552
#6 | #19 | 0.75 | 19.1 | 0.44 | 284 | 1.502 | 2.235
#7 | #22 | 0.875 | 22.2 | 0.6 | 387 | 2.044 | 3.042
#8 | #25 | 1 | 25.4 | 0.79 | 510 | 2.67 | 3.973
#9 | #29 | 1.128 | 28.7 | 1 | 645 | 3.4 | 5.06
#10 | #32 | 1.27 | 32.3 | 1.27 | 819 | 4.303 | 6.404
#11 | #36 | 1.41 | 35.8 | 1.56 | 1006 | 5.313 | 7.907
#14 | #43 | 1.693 | 43 | 2.25 | 1452 | 7.65 | 11.38
#18 | #57 | 2.257 | 57.3 | 4 | 2581 | 13.6 | 20.24
Delivered bars vary within the standard's tolerance. Check the mill certificate for actual weights.
Need a full bar bending schedule? Arched prepares them from your drawings.